## Database
| Author | Specimen | FailureMode | M/Vlw | lw/tw | ρvwFy,vw/fc | ρhwFy,hw/fc | ρvcFy,vc/fc | ρhcFy,hc/fc | P/fcAg | Section | Ab/Ag
1 | Lefas et al. (1990a) | SW11 | 1 | 1.1 | 10.71429 | 0.2688789 | 0.1367113 | 0.3482314 | 0.1491396 | 0 | R | 0
2 | Lefas et al. (1990a) | SW12 | 1 | 1.1 | 10.71429 | 0.2623576 | 0.1333955 | 0.3397854 | 0.1455224 | 0.1021677 | R | 0
3 | Lefas et al. (1990a) | SW13 | 1 | 1.1 | 10.71429 | 0.3463637 | 0.1761084 | 0.4485837 | 0.1921182 | 0.2081867 | R | 0
4 | Lefas et al. (1990a) | SW14 | 1 | 1.1 | 10.71429 | 0.334023 | 0.1698337 | 0.432601 | 0.1852732 | 0 | R | 0
5 | Lefas et al. (1990a) | SW15 | 1 | 1.1 | 10.71429 | 0.324766 | 0.165127 | 0.420612 | 0.1801386 | 0.1017266 | R | 0
6 | Lefas et al. (1990a) | SW16 | 1 | 1.1 | 10.71429 | 0.2719994 | 0.1382979 | 0.3522727 | 0.1508704 | 0.2118449 | R | 0
7 | Lefas et al. (1990a) | SW17 | 1 | 1.1 | 10.71429 | 0.2911463 | 0.04979296 | 0.4013975 | 0.1614907 | 0 | R | 0
8 | Lefas et al. (1990a) | SW21 | 1 | 2.115385 | 10 | 0.3424198 | 0.1214953 | 0.452979 | 0.1366822 | 0 | R | 0
9 | Lefas et al. (1990a) | SW22 | 1 | 2.115385 | 10 | 0.2902668 | 0.1027668 | 0.3831522 | 0.1156126 | 0.1064153 | R | 0
10 | Lefas et al. (1990a) | SW23 | 1 | 2.115385 | 10 | 0.3072699 | 0.1087866 | 0.4055962 | 0.1223849 | 0.2122998 | R | 0
11 | Lefas et al. (1990a) | SW24 | 1 | 2.115385 | 10 | 0.304089 | 0.1076605 | 0.4013975 | 0.121118 | 0 | R | 0
12 | Lefas et al. (1990a) | SW25 | 1 | 2.115385 | 10 | 0.3263889 | 0.1155556 | 0.4308333 | 0.13 | 0.2136752 | R | 0
13 | Lefas et al. (1990a) | SW26 | 1 | 2.115385 | 10 | 0.4879568 | 0.08637874 | 0.644103 | 0.1943522 | 0 | R | 0
14 | Lefas et al. (1990b) | SW30 | 1 | 2.115385 | 10 | 0.2342193 | 0.06046512 | 0.5152824 | 0.1554817 | 0 | R | 0
15 | Lefas et al. (1990b) | SW31 | 1 | 2.115385 | 10 | 0.2002841 | 0.05170455 | 0.440625 | 0.1329545 | 0 | R | 0
17 | Lefas et al. (1990b) | SW32 | 1 | 2.115385 | 10 | 0.1315299 | 0.03395522 | 0.2893657 | 0.08731343 | 0 | R | 0
19 | Lefas et al. (1990b) | SW33 | 1 | 2.115385 | 10 | 0.1432927 | 0.03699187 | 0.3152439 | 0.09512195 | 0 | R | 0
39 | Pilakoutas et al. (1995) | SW4 | 1 | 2 | 10 | 0.04620596 | 0.05813008 | 0.3834688 | 0.1162602 | 0 | R | 0
40 | Pilakoutas et al. (1995) | SW5 | 3 | 2 | 10 | 0.08128931 | 0.03899371 | 0.5128302 | 0.02138365 | 0 | R | 0
41 | Pilakoutas et al. (1995) | SW6 | 2 | 2 | 10 | 0.04417098 | 0.03212435 | 0.3665803 | 0.01761658 | 0 | R | 0
42 | Pilakoutas et al. (1995) | SW7 | 2 | 2 | 10 | 0.08078125 | 0.06703125 | 0.509625 | 0.1340625 | 0 | R | 0
43 | Pilakoutas et al. (1995) | SW8 | 1 | 2 | 10 | 0.03722707 | 0.02707424 | 0.3454585 | 0.03580786 | 0 | R | 0
44 | Pilakoutas et al. (1995) | SW9 | 1 | 2 | 10 | 0.04383033 | 0.03187661 | 0.4067352 | 0.04627249 | 0 | R | 0
45 | Salonikios et al. (1999) | LSW1 | 4 | 1 | 12 | 0.1566216 | 0.1566216 | 0.447973 | 0.4671171 | 0 | R | 0
46 | Salonikios et al. (1999) | LSW2 | 4 | 1 | 12 | 0.07907407 | 0.07907407 | 0.3520833 | 0.4800926 | 0 | R | 0
47 | Salonikios et al. (1999) | LSW3 | 4 | 1 | 12 | 0.07146444 | 0.07146444 | 0.3182008 | 0.4338912 | 0.07 | R | 0
50 | Salonikios et al. (1999) | MSW1 | 1 | 1.5 | 12 | 0.1332184 | 0.1332184 | 0.3810345 | 0.2570881 | 0 | R | 0
51 | Salonikios et al. (1999) | MSW2 | 1 | 1.5 | 12 | 0.06519084 | 0.06519084 | 0.2902672 | 0.2561069 | 0 | R | 0
52 | Salonikios et al. (1999) | MSW3 | 1 | 1.5 | 12 | 0.07087137 | 0.07087137 | 0.3155602 | 0.2784232 | 0.07 | R | 0
56 | Park et al. (2015) | S1 | 3 | 1.166667 | 7.5 | 0.09268387 | 0.07315484 | 1.287075 | 0 | 0.06953405 | R | 0
57 | Park et al. (2015) | S2 | 3 | 1.166667 | 7.5 | 0.09268387 | 0.06975484 | 1.287075 | 0 | 0.06953405 | R | 0
58 | Park et al. (2015) | S3 | 3 | 1.166667 | 7.5 | 0.06130583 | 0.04838834 | 0.8513371 | 0 | 0.06970128 | R | 0
59 | Park et al. (2015) | S4 | 3 | 1.166667 | 7.5 | 0.07583226 | 0.07315484 | 1.287075 | 0.7143355 | 0.07273877 | B | 0.1764706
60 | Park et al. (2015) | S5 | 3 | 1.166667 | 7.5 | 0.05099349 | 0.03617137 | 1.298243 | 0 | 0.07013738 | R | 0
61 | Park et al. (2015) | S6 | 3 | 1.166667 | 7.5 | 0.03343954 | 0.02371977 | 0.8513371 | 0 | 0.06970128 | R | 0
62 | Park et al. (2015) | S7 | 3 | 1.166667 | 7.5 | 0.05055484 | 0.03586022 | 1.287075 | 0.895071 | 0.06953405 | R | 0
63 | Park et al. (2015) | S8 | 1 | 1.166667 | 7.5 | 0.05055484 | 0.03586022 | 0.2808602 | 0.8893333 | 0.06953405 | R | 0
86 | Teng and Chandra (2016) | J1 | 3 | 1.2 | 10 | 0.01653437 | 0.01653437 | 0.2366312 | 0.1493998 | 0.05 | F | 0.3061224
87 | Teng and Chandra (2016) | J2 | 3 | 1.2 | 10 | 0.04478306 | 0.01764463 | 0.2525207 | 0.1594318 | 0.05 | F | 0.3061224
64 | Teng and Chandra (2016) | J3 | 3 | 1.2 | 10 | 0.01542909 | 0.03915989 | 0.220813 | 0.1320994 | 0.05 | F | 0.3061224
65 | Teng and Chandra (2016) | J4 | 2 | 1.2 | 10 | 0.01826738 | 0.01826738 | 0.4669412 | 0.1859358 | 0.05 | B | 0.3021583
66 | Teng and Chandra (2016) | J5 | 3 | 2.2 | 10 | 0.01653437 | 0.01653437 | 0.2366312 | 0.1493998 | 0.05 | F | 0.3061224
91 | Teng and Chandra (2016) | J6 | 3 | 2.2 | 10 | 0.04478306 | 0.01764463 | 0.2525207 | 0.1594318 | 0.05 | F | 0.3061224
67 | Teng and Chandra (2016) | J7 | 3 | 2.2 | 10 | 0.01542909 | 0.03915989 | 0.220813 | 0.1320994 | 0.05 | F | 0.3061224
68 | Oesterle et al. (1976) | R1 | 1 | 2.4 | 18.75 | 0.02917226 | 0.0361736 | 0.1681128 | 0.001775671 | 0 | R | 0
69 | Oesterle et al. (1976) | R2 | 1 | 2.4 | 18.75 | 0.02880927 | 0.03572349 | 0.3872414 | 0.2385407 | 0 | R | 0
70 | Oesterle et al. (1976) | B1 | 1 | 2.4 | 18.75 | 0.02846377 | 0.03042679 | 0.09407774 | 0.00273822 | 0 | B | 0.2924027
71 | Oesterle et al. (1976) | B3 | 1 | 2.4 | 18.75 | 0.02933721 | 0.03136047 | 0.1026691 | 0.1294884 | 0 | B | 0.2924027
72 | Oesterle et al. (1976) | B4 | 1 | 2.4 | 18.75 | 0.03249933 | 0.03474067 | 0.1109753 | 0.1434453 | 0 | B | 0.2924027
73 | Oesterle et al. (1976) | B2 | 2 | 2.4 | 18.75 | 0.02877817 | 0.0625181 | 0.2807276 | 0.003020144 | 0 | B | 0.2924027
74 | Oesterle et al. (1976) | B5 | 2 | 2.4 | 18.75 | 0.03211126 | 0.06975894 | 0.3594656 | 0.1494834 | 0 | B | 0.2924027
76 | Oesterle et al. (1976) | F1 | 2 | 2.4 | 18.75 | 0.041015625 | 0.0970703125 | 0.4501865 | 0.1955078125 | 0 | F | 0.2589235
77 | Oesterle et al. (1979) | B6 | 2 | 2.4 | 18.75 | 0.06800367 | 0.1477321 | 0.741239 | 0.1899413 | 0.134416 | B | 0.2924027
78 | Oesterle et al. (1979) | B7 | 2 | 2.4 | 18.75 | 0.02877647 | 0.0625144 | 0.340573 | 0.1339594 | 0.0762199 | B | 0.2924027
79 | Oesterle et al. (1979) | B8 | 2 | 2.4 | 18.75 | 0.03130619 | 0.15824 | 0.3907676 | 0.1548 | 0.08946765 | B | 0.2924027
80 | Oesterle et al. (1979) | B9 | 2 | 2.4 | 18.75 | 0.03030862 | 0.06584286 | 0.35718 | 0.1410918 | 0.08520729 | B | 0.2924027
82 | Oesterle et al. (1979) | B10 | 1 | 2.4 | 18.75 | 0.03018925 | 0.06558355 | 0.1931982 | 0.1405362 | 0.08240441 | B | 0.2924027
83 | Oesterle et al. (1979) | F2 | 2 | 2.4 | 18.75 | 0.02922566 | 0.06406382 | 0.4423454 | 0.1454147 | 0.07257635 | F | 0.2589235
84 | Cheng et al. (2016) | M60 | 4 | 1 | 10 | 0.03600769 | 0.03600769 | 0.3646154 | 0.3287154 | 0 | R | 0
85 | Cheng et al. (2016) | M115 | 4 | 1 | 10 | 0.03102632 | 0.03102632 | 0.3586579 | 0.5853632 | 0 | R | 0
86 | Cheng et al. (2016) | H60 | 4 | 1 | 10 | 0.08852273 | 0.08852273 | 0.5318182 | 0.3055114 | 0 | R | 0
87 | Cheng et al. (2016) | H115 | 4 | 1 | 10 | 0.07510455 | 0.07510455 | 0.46375 | 0.5184045 | 0 | R | 0
88 | Cheng et al. (2016) | H60X | 4 | 1 | 10 | 0.0927381 | 0.0927381 | 0.5571429 | 0.1594643 | 0 | R | 0
89 | Alarcon et al. (2014) | W1 | 1 | 2.5 | 7 | 0.117092 | 0.09777956 | 0.07705839 | 0 | 0.1498436 | R | 0
90 | Alarcon et al. (2014) | W2 | 1 | 2.5 | 7 | 0.117092 | 0.09777956 | 0.07705839 | 0 | 0.2497393 | R | 0
91 | Alarcon et al. (2014) | W3 | 1 | 2.5 | 7 | 0.117092 | 0.09777956 | 0.07705839 | 0 | 0.3501564 | R | 0
92 | Tran (2012) | RW-A20-P10-S38 | 2 | 2 | 8.019737 | 0.02579618 | 0.02957962 | 0.3236858 | 0.1424204 | 0.07344967 | R | 0
93 | Tran (2012) | RW-A20-P10-S63 | 1 | 2 | 8.019737 | 0.05560288 | 0.05560288 | 0.6978333 | 0.1184979 | 0.07307054 | R | 0
94 | Tran (2012) | RW-A15-P10-S51 | 1 | 1.50041 | 8.019737 | 0.0295082 | 0.03383607 | 0.3124098 | 0.137459 | 0.07719485 | R | 0
95 | Tran (2012) | RW-A15-P10-S78 | 4 | 1.50041 | 8.019737 | 0.0579552 | 0.0579552 | 0.5180323 | 0.1032079 | 0.06412569 | R | 0
96 | Tran (2012) | RW-A15-P2.5-S64 | 4 | 1.50041 | 8.019737 | 0.04699652 | 0.04699652 | 0.5027165 | 0.1001565 | 0.0158625 | R | 0
97 | Hube et al. (2017) | WSL1 | 3 | 1.09375 | 16 | 0.03086505 | 0.04179931 | 0.03031142 | 0.1671972 | 0 | R | 0
98 | Hube et al. (2017) | WSL2 | 4 | 1.09375 | 16 | 0.03086505 | 0.04179931 | 0.03031142 | 0.06269896 | 0 | R | 0
99 | Hube et al. (2017) | WSL3 | 3 | 1.09375 | 16 | 0.04012457 | 0.0540692 | 0.03940484 | 0.1663668 | 0 | R | 0
100 | Hube et al. (2017) | WSL4 | 3 | 1.09375 | 16 | 0.02160554 | 0.03061592 | 0.02121799 | 0.1749481 | 0 | R | 0
101 | Hube et al. (2017) | WSL5 | 2 | 1.09375 | 16 | 0.03086505 | 0.03086505 | 0.03031142 | 0.1234602 | 0 | R | 0
102 | Hube et al. (2017) | WSL6 | 3 | 1.09375 | 16 | 0.02160554 | 0.02160554 | 0.02121799 | 0.1234602 | 0 | R | 0
103 | Hube et al. (2017) | WSL7 | 3 | 1.09375 | 18.82353 | 0.03858131 | 0.05224913 | 0.03788927 | 0.1253979 | 0 | R | 0
104 | Hube et al. (2017) | WSL8 | 3 | 1.09375 | 18.82353 | 0.02623529 | 0.03717647 | 0.02576471 | 0.1312111 | 0 | R | 0
105 | Hube et al. (2017) | WSL9 | 2 | 1.09375 | 18.82353 | 0.03858131 | 0.03858131 | 0.03788927 | 0.09259516 | 0 | R | 0
121 | Liu et al. (2009) | M05C | 2 | 2.5 | 13.36842 | 0.1421961 | 0.1837595 | 0.5404902 | 0.2257046 | 0.07515183 | B | 0.3848485
123 | Liu et al. (2009) | M10C | 2 | 2.5 | 13.36842 | 0.1238032 | 0.1777035 | 0.4408511 | 0.2182663 | 0.0611608 | B | 0.3848485
125 | Liu et al. (2009) | M15C | 1 | 2.5 | 13.36842 | 0.08827341 | 0.1156145 | 0.2904744 | 0.2249456 | 0.04306453 | B | 0.3848485
127 | Liu et al. (2009) | M20C | 1 | 2.5 | 13.36842 | 0.04922477 | 0.08297783 | 0.1892431 | 0.07654281 | 0.02637209 | B | 0.3848485
130 | Ghorbani-Renani et al. (2009) | A2C | 4 | 2.076923 | 6.5 | 0.09339929 | 0.09423322 | 0.6223004 | 0.3513781 | 0 | R | 0
132 | Ghorbani-Renani et al. (2009) | B2C | 1 | 2.080292 | 6.52381 | 0.06797872 | 0.06414894 | 0.3408511 | 0.252766 | 0 | R | 0
133 | Hirosawa (1975) | Endo_1-3 | 2 | 0.8333333 | 28.125 | 0.03835692 | 0.03356231 | 0.1117488 | 0.05422582 | 0.05333817 | B | 0.2358491
134 | Hirosawa (1975) | Endo_1-5 | 1 | 0.3888889 | 45 | 0.1893873 | 0.1821954 | 0.1117488 | 0.2440162 | 0.06651584 | B | 0.2941176
135 | Hirosawa (1975) | Hirosawa_1-1 | 1 | 1.166667 | 20 | 0.0286766 | 0.02618298 | 0.2229094 | 0.00767725 | 0 | B | 0.3125
136 | Hirosawa (1975) | Hirosawa_1-2 | 1 | 1.166667 | 20 | 0.02486716 | 0.0227048 | 0.1932978 | 0.006657394 | 0.03616236 | B | 0.3125
137 | Hirosawa (1975) | Hirosawa_1-3 | 1 | 1.166667 | 20 | 0.02505204 | 0.02287361 | 0.1947349 | 0.006706892 | 0.07286245 | B | 0.3125
138 | Hirosawa (1975) | Hirosawa_1-4 | 1 | 1.166667 | 20 | 0.02622358 | 0.02394163 | 0.2038276 | 0.007020054 | 0.1525292 | B | 0.3125
139 | Hirosawa (1975) | Hirosawa_2-1 | 1 | 1.166667 | 20 | 0.03376774 | 0.03376774 | 0.2881742 | 0.008663567 | 0 | B | 0.3125
140 | Hirosawa (1975) | Hirosawa_2-2 | 1 | 1.166667 | 20 | 0.03376774 | 0.03376774 | 0.2881742 | 0.008663567 | 0 | B | 0.3125
141 | Hirosawa (1975) | Hirosawa_2-3 | 1 | 1.166667 | 20 | 0.02253846 | 0.0205786 | 0.1758943 | 0.006033959 | 0.06555184 | B | 0.3125
146 | Hirosawa (1975) | Kokusho_1-1 | 3 | 0.5 | 14.33333 | 0 | 0 | 0.116025 | 0 | 0 | F | 0.2238806
147 | Hirosawa (1975) | Kokusho_1-2 | 3 | 0.5 | 14.33333 | 0.061425 | 0.06995625 | 0.116025 | 0.01167363 | 0 | F | 0.2238806
148 | Hirosawa (1975) | Kokusho_1-3 | 3 | 0.5 | 14.33333 | 0.08141538 | 0.09272308 | 0.1537846 | 0.01547275 | 0 | F | 0.2238806
149 | Hirosawa (1975) | Kokusho_1-4 | 3 | 0.5 | 14.33333 | 0.07294911 | 0.0828071 | 0.1537846 | 0.01348906 | 0 | F | 0.2238806
150 | Hirosawa (1975) | Kokusho_1-5 | 3 | 0.5 | 14.33333 | 0.08141538 | 0.09272308 | 0.1537846 | 0.01547275 | 0 | F | 0.2238806
151 | Hirosawa (1975) | Kokusho_1-6 | 3 | 0.5 | 14.33333 | 0.08546087 | 0.09733043 | 0.1614261 | 0.01624158 | 0 | F | 0.2238806
152 | Hirosawa (1975) | Kokusho_1-7 | 3 | 0.5 | 14.33333 | 0.08546087 | 0.09733043 | 0.1614261 | 0.01624158 | 0 | F | 0.2238806
153 | Hirosawa (1975) | Kokusho_2-1 | 3 | 0.5 | 17.2 | 0.06519774 | 0.07429509 | 0.1076521 | 0.01073126 | 0 | F | 0.2423398
154 | Hirosawa (1975) | Kokusho_2-2 | 3 | 0.5 | 18.69565 | 0.1055006 | 0.1212134 | 0.1593732 | 0.01588706 | 0 | F | 0.25276
155 | Hirosawa (1975) | Kokusho_2-3 | 3 | 0.5 | 17.2 | 0.07949497 | 0.0903352 | 0.1593732 | 0.01278715 | 0 | F | 0.2423398
156 | Hirosawa (1975) | Kokusho_2-4 | 3 | 0.5 | 21.5 | 0.1155 | 0.1323 | 0.1852455 | 0.01486298 | 0 | F | 0.2701863
157 | Hirosawa (1975) | Kokusho_2-5 | 3 | 0.5 | 18.69565 | 0.1137588 | 0.1186342 | 0.1433558 | 0.01150201 | 0 | F | 0.25276
158 | Hirosawa (1975) | Kokusho_2-6 | 3 | 0.5 | 17.91667 | 0.1164935 | 0.1217097 | 0.1533753 | 0.01230591 | 0 | F | 0.2474403
159 | Hirosawa (1975) | Kokusho_3-1 | 3 | 0.9302326 | 18.69565 | 0 | 0 | 0.435662 | 0 | 0 | F | 0.25276
160 | Hirosawa (1975) | Kokusho_3-2 | 3 | 0.9302326 | 17.91667 | 0 | 0 | 0.435662 | 0 | 0 | F | 0.2474403
161 | Hirosawa (1975) | Kokusho_3-3 | 3 | 0.9302326 | 15.92593 | 0.1131831 | 0.1075239 | 0.435662 | 0.02002665 | 0 | F | 0.2327448
162 | Hirosawa (1975) | Kokusho_3-4 | 3 | 0.9302326 | 17.91667 | 0.1024859 | 0.09793099 | 0.435662 | 0.01611901 | 0 | F | 0.2474403
163 | Hirosawa (1975) | Kokusho_3-5 | 3 | 0.9302326 | 19.54545 | 0.09981481 | 0.09582222 | 0.3818765 | 0.01412901 | 0 | F | 0.2583135
164 | Hirosawa (1975) | Kokusho_3-6 | 3 | 0.9302326 | 26.875 | 0.1617 | 0.1546696 | 0.4482899 | 0.01658623 | 0 | F | 0.2975376
165 | Hirosawa (1975) | Kokusho_3-7 | 3 | 0.9302326 | 19.54545 | 0.1318894 | 0.1300827 | 0.3456089 | 0.01278715 | 0 | F | 0.2583135
166 | Hirosawa (1975) | Kokusho_3-8 | 3 | 0.9302326 | 19.54545 | 0.140525 | 0.1386 | 0.3682381 | 0.0136244 | 0 | F | 0.2583135
167 | Hirosawa (1975) | Hirosawa_7-1 | 2 | 1 | 10.625 | 0.1182267 | 0.06333721 | 1.242665 | 0.2264757 | 0.1139535 | R | 0
168 | Hirosawa (1975) | Hirosawa_7-2 | 3 | 1 | 10.625 | 0.09776442 | 0.052375 | 1.027588 | 0.187278 | 0.09423077 | R | 0
169 | Hirosawa (1975) | Hirosawa_7-3 | 2 | 1 | 10.625 | 0.09776442 | 0.1154524 | 1.027588 | 0.3766119 | 0.09423077 | R | 0
170 | Hirosawa (1975) | Hirosawa_7-4 | 1 | 1 | 10.625 | 0.1484307 | 0.1752854 | 1.560134 | 0.5717904 | 0.1430657 | R | 0
171 | Hirosawa (1975) | Hirosawa_7-5 | 2 | 1 | 10.625 | 0.1383333 | 0.3048245 | 1.454003 | 1.049596 | 0.1333333 | R | 0
172 | Hirosawa (1975) | Hirosawa_7-6 | 1 | 1 | 10.625 | 0.1111202 | 0.244859 | 1.167969 | 0.8431179 | 0.1071038 | R | 0
173 | Hirosawa (1975) | Hirosawa_8-1 | 1 | 1 | 10.625 | 0.09776442 | 0.1232904 | 0.4609712 | 0.3758074 | 0.09423077 | R | 0
174 | Hirosawa (1975) | Hirosawa_8-2 | 2 | 1 | 10.625 | 0.1484307 | 0.1871854 | 0.6998686 | 0.5705689 | 0.1430657 | R | 0
175 | Hirosawa (1975) | Hirosawa_8-3 | 1 | 1 | 10.625 | 0.1383333 | 0.3048245 | 0.6522585 | 1.049596 | 0.1333333 | R | 0
176 | Hirosawa (1975) | Hirosawa_8-4 | 1 | 1 | 10.625 | 0.1111202 | 0.244859 | 0.5239454 | 0.8431179 | 0.1071038 | R | 0
177 | Hirosawa (1975) | Hirosawa_9-1 | 1 | 2 | 5.3125 | 0.07821154 | 0.1154524 | 1.810957 | 0.3766119 | 0.09423077 | R | 0
178 | Hirosawa (1975) | Hirosawa_9-2 | 1 | 2 | 5.3125 | 0.09139326 | 0.1349107 | 2.116175 | 0.4400859 | 0.1101124 | R | 0
179 | Hirosawa (1975) | Hirosawa_9-3 | 1 | 2 | 5.3125 | 0.09139326 | 0.2517371 | 1.788996 | 0.866801 | 0.1101124 | R | 0
180 | Hirosawa (1975) | Hirosawa_9-4 | 1 | 2 | 5.3125 | 0.07821154 | 0.2154288 | 1.530967 | 0.7417816 | 0.09423077 | R | 0
181 | Hirosawa (1975) | Tanabe_1-1 | 3 | 0.7857143 | 42 | 0 | 0 | 0.3489521 | 0 | 0 | B | 0.3076923
182 | Hirosawa (1975) | Tanabe_1-2 | 3 | 0.7857143 | 21 | 0 | 0 | 0.3489521 | 0 | 0 | B | 0.2222222
183 | Hirosawa (1975) | Tanabe_1-3 | 3 | 0.7857143 | 10.5 | 0 | 0 | 0.4977918 | 0 | 0 | B | 0.1
184 | Hirosawa (1975) | Tanabe_2-1 | 3 | 0.8421053 | 28.5 | 0 | 0 | 0.539765625 | 0 | 0 | B | 0.2222222
185 | Hirosawa (1975) | Tanabe_2-2 | 3 | 0.8421053 | 19 | 0 | 0 | 0.5380841 | 0 | 0 | B | 0.173913
186 | Hirosawa (1975) | Tanabe_2-3 | 3 | 0.8421053 | 14.25 | 0 | 0 | 0.5186937 | 0 | 0 | B | 0.1428571
187 | Hirosawa (1975) | Tanabe_2-4 | 3 | 0.8421053 | 57 | 0.3269636 | 0.3269636 | 0.5414577 | 0.01399437 | 0 | B | 0.3076923
188 | Hirosawa (1975) | Tanabe_2-5 | 3 | 0.8421053 | 28.5 | 0.1516286 | 0.1516286 | 0.5035714 | 0.01301517 | 0 | B | 0.2222222
189 | Hirosawa (1975) | Tanabe_2-6 | 3 | 0.8421053 | 28.5 | 0.172786 | 0.172786 | 0.5738372 | 0.01483124 | 0 | B | 0.2222222
190 | Hirosawa (1975) | Tanabe_2-7 | 3 | 0.8421053 | 28.5 | 0.1490218 | 0.1490218 | 0.494914 | 0.01279141 | 0 | B | 0.2222222
191 | Hirosawa (1975) | Tanabe_2-8 | 3 | 0.8421053 | 19 | 0.09739438 | 0.09739438 | 0.4851826 | 0.0125399 | 0 | B | 0.173913
192 | Hirosawa (1975) | Tanabe_2-9 | 3 | 0.8421053 | 19 | 0.1010857 | 0.1010857 | 0.5035714 | 0.01301517 | 0 | B | 0.173913
193 | Hirosawa (1975) | Tanabe_2-10 | 3 | 0.8421053 | 19 | 0.1025811 | 0.1025811 | 0.5110207 | 0.0132077 | 0 | B | 0.173913
194 | Hirosawa (1975) | Tanabe_2-11 | 3 | 0.8421053 | 14.25 | 0.07971463 | 0.07971463 | 0.5266006 | 0.01361038 | 0 | B | 0.1428571
195 | Hirosawa (1975) | Tanabe_2-12 | 3 | 0.8421053 | 14.25 | 0.07406912 | 0.07406912 | 0.4893059 | 0.01264647 | 0 | B | 0.1428571
196 | Hirosawa (1975) | Tanabe_2-13 | 3 | 0.8421053 | 14.25 | 0.07303464 | 0.07303464 | 0.4824721 | 0.01246984 | 0 | B | 0.1428571
197 | Hirosawa (1975) | Tanabe_3-1 | 3 | 0.8421053 | 57 | 0.1174716 | 0.1174716 | 0.3001638 | 0.01008328 | 0 | B | 0.3076923
198 | Hirosawa (1975) | Tanabe_3-2 | 3 | 0.8421053 | 57 | 0.1239677 | 0.1239677 | 0.3167627 | 0.01064088 | 0 | B | 0.3076923
199 | Hirosawa (1975) | Tanabe_3-3 | 3 | 0.8421053 | 28.5 | 0.1254126 | 0.1254126 | 0.3204545 | 0.0107649 | 0 | B | 0.2222222
200 | Hirosawa (1975) | Tanabe_3-4 | 3 | 0.8421053 | 28.5 | 0.1104764 | 0.1104764 | 0.2822895 | 0.009482836 | 0 | B | 0.2222222
201 | Hirosawa (1975) | Tanabe_3-5 | 3 | 0.8421053 | 19 | 0.08967 | 0.08967 | 0.3436875 | 0.01154535 | 0 | B | 0.173913
202 | Hirosawa (1975) | Tanabe_3-6 | 3 | 0.8421053 | 19 | 0.07780477 | 0.07780477 | 0.2982104 | 0.01001766 | 0 | B | 0.173913
203 | Hirosawa (1975) | Tanabe_3-7 | 3 | 0.8421053 | 14.25 | 0.05970861 | 0.05970861 | 0.3034768 | 0.01019457 | 0 | B | 0.1428571
204 | Hirosawa (1975) | Tanabe_3-8 | 3 | 0.8421053 | 14.25 | 0.06364235 | 0.06364235 | 0.3234706 | 0.01086621 | 0 | B | 0.1428571
205 | Hirosawa (1975) | Tanabe_4-1 | 3 | 0.8421053 | 57 | 0.1549374 | 0.1549374 | 0.2969222 | 0.009974387 | 0 | B | 0.3076923
206 | Hirosawa (1975) | Tanabe_4-2 | 3 | 0.8421053 | 57 | 0.1532821 | 0.1532821 | 0.29375 | 0.009867823 | 0 | B | 0.3076923
207 | Hirosawa (1975) | Tanabe_4-3 | 3 | 0.8421053 | 57 | 0.1573158 | 0.1573158 | 0.3014803 | 0.0101275 | 0 | B | 0.3076923
208 | Hirosawa (1975) | Tanabe_4-4 | 3 | 0.8421053 | 28.5 | 0.1805712 | 0.1805712 | 0.3145881 | 0.01162461 | 0 | B | 0.2222222
209 | Hirosawa (1975) | Tanabe_4-5 | 3 | 0.8421053 | 28.5 | 0.1797485 | 0.1797485 | 0.3131549 | 0.01157165 | 0 | B | 0.2222222
210 | Hirosawa (1975) | Tanabe_4-6 | 3 | 0.8421053 | 28.5 | 0.1749659 | 0.1749659 | 0.3048226 | 0.01126376 | 0 | B | 0.2222222
211 | Hirosawa (1975) | Tanabe_4-7 | 3 | 0.8421053 | 19 | 0.1161106 | 0.1161106 | 0.3028084 | 0.01118933 | 0 | B | 0.173913
212 | Hirosawa (1975) | Tanabe_4-8 | 3 | 0.8421053 | 19 | 0.1223067 | 0.1223067 | 0.3189675 | 0.01178644 | 0 | B | 0.173913
213 | Hirosawa (1975) | Tanabe_4-9 | 3 | 0.8421053 | 19 | 0.1187257 | 0.1187257 | 0.3096284 | 0.01144134 | 0 | B | 0.173913
214 | Hirosawa (1975) | Tanabe_4-10 | 3 | 0.8421053 | 14.25 | 0.09007945 | 0.09007945 | 0.3138699 | 0.01159807 | 0 | B | 0.1428571
215 | Hirosawa (1975) | Tanabe_4-11 | 3 | 0.8421053 | 14.25 | 0.09028558 | 0.09028558 | 0.3145881 | 0.01162461 | 0 | B | 0.1428571
216 | Hirosawa (1975) | Tanabe_4-12 | 3 | 0.8421053 | 14.25 | 0.09670294 | 0.09670294 | 0.3369485 | 0.01245087 | 0 | B | 0.1428571
219 | Hirosawa (1975) | Sugano_2-1 | 3 | 0.4090909 | 33 | 0.1830379 | 0.1830379 | 0.3410257 | 0.01573105 | 0 | B | 0.2
220 | Hirosawa (1975) | Sugano_2-2 | 3 | 0.4090909 | 33 | 0.1812779 | 0.1812779 | 0.3377466 | 0.01557979 | 0 | B | 0.2
221 | Hirosawa (1975) | Sugano_2-3 | 3 | 0.4090909 | 33 | 0.1770225 | 0.1770225 | 0.3298183 | 0.01521407 | 0 | B | 0.2
222 | Hirosawa (1975) | Sugano_2-4 | 3 | 0.4090909 | 33 | 0.09327347 | 0.09618827 | 0.358425 | 0.01653366 | 0 | B | 0.2
223 | Hirosawa (1975) | Sugano_2-5 | 3 | 0.4090909 | 33 | 0.09063894 | 0.09063894 | 0.3377466 | 0.01557979 | 0 | B | 0.2
224 | Hirosawa (1975) | Sugano_2-6 | 3 | 0.4090909 | 33 | 0.09565756 | 0.09149854 | 0.3426893 | 0.007863773 | 0 | B | 0.2
225 | Hirosawa (1975) | Sugano_2-7 | 3 | 0.4090909 | 33 | 0.10005 | 0.0957 | 0.358425 | 0.008224864 | 0 | B | 0.2
226 | Hirosawa (1975) | Sugano_2-8 | 3 | 0.4090909 | 33 | 0.1462263 | 0.1405292 | 0.3361306 | 0.01077198 | 0 | B | 0.2
227 | Dazio et al. (2009) | WSH1 | 1 | 2.28 | 13.33333 | 0.03890667 | 0.03242222 | 0.1605413 | 0.1374702 | 0.05103704 | R | 0
228 | Dazio et al. (2009) | WSH2 | 1 | 2.28 | 13.33333 | 0.03591852 | 0.0299321 | 0.1900474 | 0.130504 | 0.05687243 | R | 0
229 | Dazio et al. (2009) | WSH3 | 1 | 2.28 | 13.33333 | 0.0784102 | 0.03118622 | 0.2361071 | 0.1247449 | 0.05833333 | R | 0
230 | Dazio et al. (2009) | WSH4 | 1 | 2.28 | 13.33333 | 0.07574523 | 0.0317176 | 0.2168802 | 0 | 0.05664222 | R | 0
231 | Dazio et al. (2009) | WSH5 | 1 | 2.28 | 13.33333 | 0.03658042 | 0.03387076 | 0.1021094 | 0.1585151 | 0.1282855 | R | 0
232 | Dazio et al. (2009) | WSH6 | 1 | 2.26 | 13.33333 | 0.06912237 | 0.02844846 | 0.1945263 | 0.1684149 | 0.1078947 | R | 0
233 | Villalobos (2014) | WMCC | 1 | 2.175197 | 7.5 | 0.05654723 | 0.09511238 | 0.7373941 | 0.2127059 | 0.09357696 | R | 0
234 | Villalobos (2014) | WMCN | 1 | 2.175197 | 7.5 | 0.05729373 | 0.09636799 | 0.7471287 | 0 | 0.0948123 | R | 0
235 | Villalobos (2014) | W60N | 2 | 2.175197 | 7.5 | 0.05136095 | 0.08638905 | 0.6697633 | 0 | 0.08499446 | R | 0
236 | Villalobos (2014) | W60C | 2 | 2.175197 | 7.5 | 0.05528662 | 0.09299204 | 0.7209554 | 0.207964 | 0.09149085 | R | 0
237 | Villalobos (2014) | W40C | 2 | 2.175197 | 7.5 | 0.056 | 0.09419194 | 0.7302581 | 0.2106474 | 0.09267138 | R | 0
238 | Villalobos (2014) | W60N2 | 2 | 2.175197 | 7.5 | 0.05476341 | 0.07896057 | 0.7249527 | 0 | 0.090625 | R | 0
239 | Zhang and Wang (2000) | SW7 | 1 | 2.142857 | 7 | 0.05552989 | 0.08370924 | 0.09684783 | 0.9945652 | 0.1936957 | R | 0
240 | Zhang and Wang (2000) | SW8 | 1 | 2.142857 | 7 | 0.05083333 | 0.07662935 | 0.06985075 | 0.9104478 | 0.278607 | R | 0
241 | Zhang and Wang (2000) | SW9 | 1 | 2.142857 | 7 | 0.04741299 | 0.07147332 | 0.1566125 | 0.5661253 | 0.197123 | R | 0
242 | Zhang and Wang (2000) | SRCW12 | 1 | 2.142857 | 7 | 0.05889049 | 0.08877522 | 0.1904784 | 0.70317 | 0.2834294 | R | 0
243 | Hube et al. (2014) | W4 | 2 | 2.5 | 9.333333 | 0.1089606 | 0.08795401 | 0.08390803 | 0 | 0.1501564 | R | 0
244 | Hube et al. (2014) | W5 | 1 | 1.9 | 7 | 0.117092 | 0.09777956 | 0.07705839 | 0 | 0.149635 | R | 0
245 | Hube et al. (2014) | W6 | 1 | 2.5 | 7 | 0.2179212 | 0.09777956 | 0 | 0 | 0.149635 | R | 0
246 | Hube et al. (2014) | W7 | 1 | 2.5 | 7 | 0.117092 | 0.09777956 | 0.07705839 | 0 | 0.149635 | R | 0
247 | Hube et al. (2014) | W8 | 1 | 2.5 | 7 | 0.117092 | 0.1422248 | 0.07705839 | 0.2577825 | 0.149635 | R | 0
248 | Hube et al. (2014) | W9 | 1 | 2.5 | 7 | 0.117092 | 0.1244467 | 0.07705839 | 0 | 0.149635 | R | 0
249 | Hidalgo et al. (2002) | 1 | 3 | 1 | 8.333333 | 0.05051546 | 0.02626804 | 0.954181 | 0.02626804 | 0 | R | 0
250 | Hidalgo et al. (2002) | 2 | 3 | 1 | 8.333333 | 0.05127551 | 0.05127551 | 0.9685374 | 0.05127551 | 0 | R | 0
251 | Hidalgo et al. (2002) | 4 | 3 | 1 | 8.333333 | 0.05153846 | 0.07833846 | 1.212108 | 0.07833846 | 0 | R | 0
252 | Hidalgo et al. (2002) | 6 | 3 | 0.6923077 | 10.83333 | 0.04638636 | 0.02319318 | 0.8424874 | 0.02319318 | 0 | R | 0
253 | Hidalgo et al. (2002) | 7 | 3 | 0.6923077 | 10.83333 | 0.03382873 | 0.06505525 | 1.228821 | 0.06505525 | 0 | R | 0
254 | Hidalgo et al. (2002) | 8 | 3 | 0.6923077 | 10.83333 | 0.078 | 0.075 | 1.416667 | 0.075 | 0 | R | 0
255 | Hidalgo et al. (2002) | 9 | 2 | 0.6923077 | 13 | 0.05406818 | 0.05406818 | 1.261591 | 0.05406818 | 0 | R | 0
256 | Hidalgo et al. (2002) | 10 | 2 | 0.6923077 | 16.25 | 0.05594512 | 0.05594512 | 1.771596 | 0.05594512 | 0 | R | 0
257 | Hidalgo et al. (2002) | 11 | 2 | 0.5 | 14 | 0.05774233 | 0.02887117 | 1.184458 | 0.02887117 | 0 | R | 0
258 | Hidalgo et al. (2002) | 12 | 2 | 0.5 | 14 | 0.02798824 | 0.05597647 | 1.148235 | 0.05597647 | 0 | R | 0
259 | Hidalgo et al. (2002) | 13 | 2 | 0.5 | 14 | 0.05314917 | 0.05314917 | 1.090239 | 0.05314917 | 0 | R | 0
260 | Hidalgo et al. (2002) | 14 | 2 | 0.3529412 | 21.25 | 0.05350877 | 0.02782456 | 1.337719 | 0.02782456 | 0 | R | 0
261 | Hidalgo et al. (2002) | 15 | 2 | 0.3529412 | 21.25 | 0.02504211 | 0.04815789 | 1.203947 | 0.04815789 | 0 | R | 0
262 | Hidalgo et al. (2002) | 16 | 2 | 0.3529412 | 21.25 | 0.04867021 | 0.04867021 | 1.216755 | 0.04867021 | 0 | R | 0
263 | Hidalgo et al. (2002) | 21 | 2 | 0.6923077 | 13 | 0 | 0 | 0 | 0 | 0 | R | 0
264 | Hidalgo et al. (2002) | 22 | 2 | 0.6923077 | 13 | 0 | 0 | 0 | 0 | 0 | R | 0
265 | Hidalgo et al. (2002) | 23 | 2 | 0.6923077 | 13 | 0 | 0.04452479 | 0 | 0.04452479 | 0 | R | 0
266 | Hidalgo et al. (2002) | 24 | 2 | 0.6923077 | 13 | 0.04508368 | 0 | 0.7213389 | 0 | 0 | R | 0
267 | Hidalgo et al. (2002) | 25 | 2 | 0.5 | 14 | 0 | 0 | 0 | 0 | 0 | R | 0
268 | Hidalgo et al. (2002) | 26 | 2 | 0.5 | 14 | 0 | 0 | 0 | 0 | 0 | R | 0
269 | Hidalgo et al. (2002) | 27 | 2 | 0.5 | 14 | 0 | 0.04508368 | 0 | 0.04508368 | 0 | R | 0
270 | Hidalgo et al. (2002) | 28 | 2 | 0.5 | 14 | 0.04624464 | 0 | 0.7399142 | 0 | 0 | R | 0
271 | Hidalgo et al. (2002) | 29 | 2 | 0.35 | 18.75 | 0 | 0 | 0 | 0 | 0 | R | 0
272 | Hidalgo et al. (2002) | 30 | 2 | 0.35 | 18.75 | 0 | 0 | 0 | 0 | 0 | R | 0
273 | Hidalgo et al. (2002) | 31 | 2 | 0.35 | 18.75 | 0 | 0.04664502 | 0 | 0.04664502 | 0 | R | 0
274 | Hidalgo et al. (2002) | 32 | 2 | 0.35 | 18.75 | 0.04624464 | 0 | 1.156116 | 0 | 0 | R | 0
275 | Han et al. (2002) | W2 | 1 | 2 | 7.5 | 0.03134503 | 0.0274269 | 0.1466813 | 0.09697368 | 0.1 | R | 0
276 | Han et al. (2002) | W3 | 1 | 3 | 7.5 | 0.02905149 | 0.02542005 | 0.1359485 | 0.08987805 | 0.1 | R | 0
277 | Barda et al. (1977) | B1-1 | 2 | 0.5002625 | 18.75 | 0.09344828 | 0.08541379 | 0.3258621 | 0.06238809 | 0 | F | 0.2087611
278 | Barda et al. (1977) | B2-1 | 3 | 0.5002625 | 18.75 | 0.1690184 | 0.1530061 | 1.908221 | 0.111759 | 0 | F | 0.2087611
279 | Barda et al. (1977) | B3-2 | 3 | 0.5002625 | 18.75 | 0.1007407 | 0.09492593 | 0.6271481 | 0.06933596 | 0 | F | 0.2087611
280 | Barda et al. (1977) | B4-3 | 3 | 0.5002625 | 18.75 | 0.1407895 | 0 | 1.137211 | 0 | 0 | F | 0.2087611
281 | Barda et al. (1977) | B5-4 | 3 | 0.5002625 | 18.75 | 0 | 0.08558824 | 0.7462284 | 0.06251551 | 0 | F | 0.2087611
282 | Barda et al. (1977) | B6-4 | 3 | 0.5002625 | 18.75 | 0.05849057 | 0.1170047 | 1.021132 | 0.08546279 | 0 | F | 0.2087611
283 | Barda et al. (1977) | B7-5 | 3 | 0.2498688 | 18.75 | 0.1031128 | 0.09745136 | 0.8598833 | 0.07118059 | 0 | F | 0.2087611
284 | Barda et al. (1977) | B8-5 | 3 | 1 | 18.75 | 0.1126068 | 0.1058547 | 0.8550427 | 0.07731858 | 0 | F | 0.2087611
286 | SLDRCE (2008) | Jiang_SSW-2 | 4 | 0.5596881 | 24.8806 | 0.1606721 | 0.1793716 | 0.5031148 | 0.1954616 | 0.09785173 | R | 0
287 | SLDRCE (2008) | Jiang_SSW-3 | 4 | 0.5596881 | 24.8806 | 0.1574262 | 0.1793716 | 0.7998525 | 0.1954616 | 0.1957035 | R | 0
297 | SLDRCE (2008) | Zhou_SW1 | 1 | 2.611111 | 12 | 0.0802859 | 0.09634309 | 0.651371 | 0.1605718 | 0.1970055 | R | 0
298 | SLDRCE (2008) | Zhou_SW2 | 2 | 2.611111 | 12 | 0.0802859 | 0.09634309 | 0.651371 | 0.1605718 | 0 | R | 0
301 | SLDRCE (2008) | Zhang_SW1-1 | 1 | 2.2 | 8 | 0.08655133 | 0.09253124 | 0.3225299 | 0.1445801 | 0.1081467 | R | 0
302 | SLDRCE (2008) | Zhang_SW1-2 | 1 | 2.2 | 8 | 0.08655133 | 0.09253124 | 0.3225299 | 0.1445801 | 0.2162934 | R | 0
303 | SLDRCE (2008) | Zhang_SW1-3 | 1 | 2.2 | 8 | 0.08655133 | 0.09253124 | 0.3225299 | 0.1445801 | 0.3244401 | R | 0
304 | SLDRCE (2008) | Zhang_SW1-4 | 1 | 2.2 | 8 | 0.08655133 | 0.09253124 | 0.3225299 | 0.1445801 | 0.4325867 | R | 0
305 | SLDRCE (2008) | Zhang_SW2-1 | 2 | 1.2 | 8 | 0.05816924 | 0.06218821 | 0.2167652 | 0.09716907 | 0.4172816 | R | 0
306 | SLDRCE (2008) | Zhang_SW2-2 | 1 | 1.7 | 8 | 0.05816924 | 0.06218821 | 0.2167652 | 0.09716907 | 0.4172816 | R | 0
307 | SLDRCE (2008) | Zhang_SW2-3 | 1 | 2.2 | 8 | 0.05816924 | 0.06218821 | 0.2167652 | 0.09716907 | 0.4172816 | R | 0
309 | SLDRCE (2008) | Zhang_SW3-1 | 1 | 2.2 | 8 | 0.08655133 | 0.09253124 | 0.3225299 | 0.1445801 | 0.2162934 | R | 0
310 | SLDRCE (2008) | Zhang_SW3-2 | 1 | 2.2 | 8 | 0.05816924 | 0.06218821 | 0.2167652 | 0.09716907 | 0.4172816 | R | 0
311 | SLDRCE (2008) | Zhang_SW4-1 | 1 | 2.2 | 8 | 0.05816924 | 0.06218821 | 0.1545801 | 0.09716907 | 0.4172816 | R | 0
312 | SLDRCE (2008) | Zhang_SW4-2 | 1 | 2.2 | 8 | 0.05816924 | 0.06218821 | 0.2167652 | 0.09716907 | 0.4172816 | R | 0
348 | SLDRCE (2008) | Zhang_SW4-3 | 1 | 2.2 | 8 | 0.05816924 | 0.06218821 | 0.2167652 | 0.09716907 | 0.4172816 | R | 0
315 | SLDRCE (2008) | Zhang_SW5-1 | 1 | 2.2 | 8 | 0.06980309 | 0.06218821 | 0.1734122 | 0.09716907 | 0.4172816 | R | 0
351 | SLDRCE (2008) | Zhang_SW5-2 | 1 | 2.2 | 8 | 0.05816924 | 0.06218821 | 0.2167652 | 0.09716907 | 0.4172816 | R | 0
317 | SLDRCE (2008) | Zhang_SW5-3 | 1 | 2.2 | 8 | 0.04985935 | 0.06218821 | 0.2890203 | 0.09716907 | 0.4172816 | R | 0
318 | SLDRCE (2008) | Zhang_SW6-1 | 1 | 2.2 | 8 | 0.05816924 | 0.01973328 | 0.2167652 | 0.03083325 | 0.4172816 | R | 0
354 | SLDRCE (2008) | Zhang_SW6-2 | 1 | 2.2 | 8 | 0.05816924 | 0.06218821 | 0.2167652 | 0.09716907 | 0.4172816 | R | 0
320 | SLDRCE (2008) | Zhang_SW6-3 | 1 | 2.2 | 8 | 0.05816924 | 0.06218821 | 0.2167652 | 0.09716907 | 0.4172816 | R | 0
321 | Greifenhagen and Lestuzzi (2005) | M1 | 1 | 0.69 | 10 | 0.02982249 | 0.02982249 | 0 | 0 | 0.02662722 | R | 0
322 | Greifenhagen and Lestuzzi (2005) | M2 | 1 | 0.69 | 10 | 0.02964706 | 0 | 0 | 0 | 0.02745098 | R | 0
323 | Greifenhagen and Lestuzzi (2005) | M3 | 2 | 0.7666667 | 11.25 | 0.07522388 | 0.111194 | 0 | 0 | 0.09673853 | R | 0
324 | Greifenhagen and Lestuzzi (2005) | M4 | 1 | 0.7666667 | 11.25 | 0.06196721 | 0.09159836 | 0 | 0 | 0.04952186 | R | 0
325 | Tasnimi (2000) | SHW1 | 1 | 2.2 | 10 | 0.06688889 | 0.028 | 0.2862222 | 0 | 0 | R | 0
326 | Tasnimi (2000) | SHW2 | 1 | 2.2 | 10 | 0.06688889 | 0.028 | 0.2862222 | 0 | 0 | R | 0
327 | Tasnimi (2000) | SHW3 | 1 | 2.2 | 10 | 0.06421333 | 0.02688 | 0.2747733 | 0 | 0 | R | 0
328 | Tasnimi (2000) | SHW4 | 1 | 2.2 | 10 | 0.06148085 | 0.02573617 | 0.2630809 | 0 | 0 | R | 0
329 | Aoyama et al. (1984) | P2015 | 3 | 0.5 | 22 | 0.08964646 | 0.2284687 | 0.4617576 | 0.06527677 | 0.03108003 | B | 0.1538462
330 | Chiou et al. (2004) | MWF1 | 2 | 0.88 | 20.83333 | 0.07433416 | 0.03912324 | 0.2145416 | 0.05868486 | 0 | B | 0.1712329
331 | Chiou et al. (2004) | MWF2 | 2 | 0.88 | 20.83333 | 0.05477254 | 0.03912324 | 0.2145416 | 0.05868486 | 0 | B | 0.1712329
332 | Chiou et al. (2004) | LWF1 | 2 | 0.6875 | 26.66667 | 0.0733952 | 0.03862905 | 0.2118316 | 0.05794358 | 0 | B | 0.1391982
333 | Chiou et al. (2004) | LWF2 | 2 | 0.6875 | 26.66667 | 0.05408067 | 0.03862905 | 0.2118316 | 0.05794358 | 0 | B | 0.1391982
334 | Cho et al.(2004) | W3 | 1 | 3.75 | 6.578947 | 0.05800517 | 0.0769199 | 0.8453488 | 0.06178811 | 0.1 | R | 0
335 | Deng et al.(2008) | HPCW-01 | 1 | 2.1 | 10 | 0.01471594 | 0.03885007 | 0.2151335 | 0.02943187 | 0.1634381 | R | 0
336 | Deng et al.(2008) | HPCW-02 | 1 | 2.1 | 10 | 0.01228929 | 0.03244372 | 0.1378361 | 0.03932572 | 0.1364872 | R | 0
337 | Deng et al.(2008) | HPCW-03 | 1 | 2.1 | 10 | 0.01200212 | 0.0480085 | 0.1714331 | 0.03168561 | 0.1332979 | R | 0
338 | Deng et al.(2008) | HPCW-04 | 1 | 2.1 | 10 | 0.00630551 | 0.04203674 | 0.1168631 | 0.03362939 | 0.116717 | R | 0
339 | Elnashai and Pinho (1998) | Original | 1 | 2.083333 | 10 | 0.05215897 | 0.1014202 | 0.2360325 | 0.4056809 | 0 | R | 0
340 | Hsiao et al.(2008) | MW1 | 2 | 0.908 | 31.25 | 0.04569231 | 0.04594406 | 0.08283217 | 0.07274476 | 0 | B | 0.4432624
341 | Hsiao et al.(2008) | LW1 | 2 | 0.6485714 | 43.75 | 0.04786813 | 0.04813187 | 0.08677656 | 0.02139194 | 0 | B | 0.4194631
342 | Hwang et al. (2004) | WF-12 | 2 | 0.5142857 | 29.16667 | 0.0497554 | 0.0497554 | 0.7805036 | 0.4216115 | 0 | B | 0.25
343 | Hwang et al. (2004) | WF-15 | 4 | 0.5142857 | 23.33333 | 0.08232743 | 0.08232743 | 0.4800442 | 0.3155885 | 0 | B | 0.2222222
344 | Kabeyasawa and Matsumoto (1992) | NW-1 | 2 | 1.764706 | 21.25 | 0.05370662 | 0.2549932 | 0.2090594 | 0.2031301 | 0.1094401 | B | 0.2173913
345 | Kabeyasawa and Matsumoto (1992) | NW-2 | 2 | 1.176471 | 21.25 | 0.05026389 | 0.2386474 | 0.1956581 | 0.190109 | 0.1024247 | B | 0.2173913
346 | Kabeyasawa and Matsumoto (1992) | NW-3 | 2 | 1.764706 | 21.25 | 0.03256216 | 0.2732595 | 0.3031856 | 0.2177189 | 0.1343517 | B | 0.2173913
347 | Kabeyasawa and Matsumoto (1992) | NW-4 | 2 | 1.764706 | 21.25 | 0.0330989 | 0.2777637 | 0.4100403 | 0.2213077 | 0.1560758 | B | 0.2173913
348 | Kabeyasawa and Matsumoto (1992) | NW-5 | 2 | 1.764706 | 21.25 | 0.05869154 | 0.2515075 | 0.3712803 | 0.2003881 | 0.1236571 | B | 0.2173913
349 | Kabeyasawa and Matsumoto (1992) | NW-6 | 2 | 1.764706 | 21.25 | 0.05428067 | 0.2326058 | 0.4431718 | 0.1853282 | 0.1307015 | B | 0.2173913
350 | Kimura and Sugano (1996) | W8N18 | 2 | 1.714286 | 17.5 | 0.1380989 | 0.1376126 | 0.188022 | 0.1317816 | 0.1515282 | B | 0.25
351 | Kimura and Sugano (1996) | W8N13 | 2 | 1.714286 | 17.5 | 0.1272608 | 0.1268127 | 0.1732658 | 0.1214392 | 0.1008703 | B | 0.25
352 | Kimura and Sugano (1996) | W8N08H | 2 | 1.714286 | 17.5 | 0.1266196 | 0.1261738 | 0.1723929 | 0.1208275 | 0.06179156 | B | 0.25
353 | Kimura and Sugano (1996) | W4N18 | 2 | 1.714286 | 17.5 | 0.2332622 | 0.2324408 | 0.317587 | 0.2225916 | 0.2559455 | B | 0.25
354 | Kimura and Sugano (1996) | W4N18C | 2 | 1.714286 | 17.5 | 0.2365553 | 0.2357224 | 0.3220706 | 0.3236188 | 0.2595588 | B | 0.25
355 | Lombard et al.(2000) | 1 | 1 | 1.333333 | 15 | 0.08 | 0.05 | 0.08 | 0.05 | 0 | R | 0
356 | Lopes et al. (2001) | SW13 | 2 | 1.1 | 10 | 0.02709818 | 0.03537818 | 0.5374691 | 0.1400073 | 0 | R | 0
357 | Massone et al. (2009) | WS-T1-S1 | 3 | 1 | 10 | 0.07149804 | 0.04655686 | 0.5483859 | 0 | 0 | R | 0
358 | Massone et al. (2009) | WS-T4-S2 | 4 | 1 | 10 | 0.02770182 | 0.02983273 | 0.1417055 | 0 | 0 | R | 0
359 | Massone et al. (2009) | WP-T5-N10-S2 | 2 | 0.8905109 | 9.013158 | 0.03105732 | 0.03780892 | 0.1795924 | 0 | 0.0001013328 | R | 0
360 | Nakamura et al. (2009) | I-1 | 4 | 0.744186 | 14.33333 | 0.08736896 | 0.08736896 | 0.08736896 | 0.08736896 | 0.04988745 | F | 0.2597403
361 | Nakamura et al. (2009) | I-2 | 4 | 0.744186 | 14.33333 | 0.1104689 | 0.1104689 | 0.1104689 | 0.1104689 | 0.0465368 | F | 0.2597403
362 | Oh et al. (2006) | HRI-W2 | 1 | 1.5 | 7.5 | 0.032 | 0.028 | 0.1667339 | 0.099 | 0.08070175 | R | 0
363 | Oh et al. (2006) | HRI-W5 | 1 | 1.5 | 7.5 | 0.03023204 | 0.02645304 | 0.1575221 | 0.186116 | 0.07624309 | R | 0
364 | Oh et al. (2006) | HRI-W7 | 1 | 1.5 | 12 | 0.03653412 | 0.02841543 | 0.1004688 | 0.09539466 | 0.08189887 | B | 0.23733
365 | Oh et al. (2002) | WR-0 | 1 | 1.5 | 7.5 | 0.03326444 | 0.02910638 | 0.1733222 | 0 | 0.08389058 | R | 0
366 | Palermo and Vecchio (2002) | DP1 | 4 | 0.8110919 | 38.46667 | 0.2202535 | 0.2035253 | 0.08921659 | 0.02788018 | 0.06956573 | F | 0.3639023
367 | Palermo and Vecchio (2002) | DP2 | 4 | 0.8110919 | 38.46667 | 0.2542287 | 0.2349202 | 0.09654255 | 0.03218085 | 0.07733429 | F | 0.3689232
368 | Paulay et al. (1982) | wall 1 | 4 | 0.5666667 | 30 | 0.09231618 | 0.2249265 | 0.368125 | 0.2249265 | 0.1014706 | R | 0
369 | Sittipunt and Wood (2004) | W1 | 3 | 1.433333 | 15 | 0.04795082 | 0.06308197 | 0.2959481 | 0.02790164 | 0 | B | 0.2777778
370 | Sittipunt and Wood (2004) | W2 | 3 | 1.433333 | 15 | 0.06536313 | 0.09797765 | 0.3025615 | 0.02852514 | 0 | B | 0.2777778
371 | Taylor et al. (1996) | RW2 | 1 | 3.122951 | 11.96078 | 0.0495 | 0.0735 | 0.552 | 0.042 | 0.09999988 | R | 0
372 | Tokunaga and Nakachi (2012) | No3 | 2 | 1.860465 | 4.777778 | 0.1865628 | 0.07039478 | 0 | 0 | 0.1998053 | R | 0
373 | Tokunaga and Nakachi (2012) | No4 | 2 | 1.860465 | 4.777778 | 0.3518862 | 0.1327754 | 0 | 0 | 0.3999205 | R | 0
374 | Tokunaga and Nakachi (2012) | H1 | 2 | 1.860465 | 4.777778 | 0.3203445 | 0.1208739 | 0 | 0 | 0.4002635 | R | 0
375 | Tomazevic et al. (1996) | SW00N1 | 2 | 1.701031 | 19.4 | 0.03023844 | 0.03023844 | 0 | 0 | 0.05109489 | R | 0
376 | Tomazevic et al. (1996) | SW00N2 | 2 | 1.701031 | 19.4 | 0.03023844 | 0.03023844 | 0 | 0 | 0.1021898 | R | 0
377 | Tomazevic et al. (1996) | SW23N1 | 2 | 1.701031 | 19.4 | 0.02267883 | 0.02267883 | 0.2258029 | 0 | 0.03832117 | R | 0
378 | Tomazevic et al. (1996) | SW23N2 | 2 | 1.701031 | 19.4 | 0.02267883 | 0.02267883 | 0.2258029 | 0 | 0.07664234 | R | 0
379 | Tomazevic et al. (1996) | SW23C1 | 2 | 1.701031 | 19.4 | 0.03023844 | 0.03023844 | 0.3010706 | 0.01744526 | 0.05109489 | R | 0
380 | Tomazevic et al. (1996) | SW23C2 | 2 | 1.701031 | 19.4 | 0.03023844 | 0.03023844 | 0.3010706 | 0.01744526 | 0.1021898 | R | 0
381 | Tomazevic et al. (1996) | SW60N1 | 2 | 1.701031 | 19.4 | 0.04336253 | 0.04336253 | 0.6788321 | 0 | 0.05109489 | R | 0
382 | Tomazevic et al. (1996) | SW60N2 | 2 | 1.701031 | 19.4 | 0.04336253 | 0.04336253 | 0.6788321 | 0 | 0.1021898 | R | 0
383 | Tomazevic et al. (1996) | SW60C1 | 2 | 1.701031 | 19.4 | 0.04336253 | 0.04336253 | 0.6788321 | 0.01711679 | 0.05109489 | R | 0
384 | Tomazevic et al. (1996) | SW60C2 | 2 | 1.701031 | 19.4 | 0.04336253 | 0.04336253 | 0.6788321 | 0.01711679 | 0.1021898 | R | 0
385 | Wallace et al. (2008) | P0.05 | 2 | 0.4452555 | 9.013158 | 0.03419355 | 0.03692903 | 0.1778065 | 0 | 0.04999969 | R | 0
387 | Su and Wong (2007) | W1 | 1 | 4.1 | 5 | 0.1611474 | 0.01859962 | 0 | 0 | 0.2496265 | R | 0
388 | Su and Wong (2007) | W2 | 1 | 4.1 | 5 | 0.1935311 | 0.02233734 | 0 | 0 | 0.4994019 | R | 0
389 | Su and Wong (2007) | W3 | 1 | 4.1 | 5 | 0.1885688 | 0.04352918 | 0 | 0 | 0.4865967 | R | 0
390 | Dabbagh (2005) | SW1 | 3 | 1.1 | 13.33333 | 0.03116279 | 0.03116279 | 0.4000058 | 0.006232558 | 0.1033592 | F | 0.2777778
391 | Dabbagh (2005) | SW2 | 4 | 1.1 | 13.33333 | 0.07527907 | 0.07527907 | 0.4000058 | 0.01273953 | 0.1124031 | F | 0.2777778
392 | Dabbagh (2005) | SW3 | 3 | 1.1 | 13.33333 | 0.0415 | 0.04466667 | 0.3583385 | 0.007816667 | 0.09259259 | F | 0.2777778
393 | Dabbagh (2005) | SW4 | 3 | 1.1 | 13.33333 | 0.0415 | 0.04466667 | 0.3583385 | 0.007816667 | 0 | F | 0.2777778
394 | Dabbagh (2005) | SW5 | 3 | 1.1 | 13.33333 | 0.078 | 0.03228916 | 0.4144639 | 0.006457831 | 0.107095 | F | 0.2777778
395 | Dabbagh (2005) | SW6 | 3 | 1.1 | 13.33333 | 0.06 | 0.06 | 0.4144639 | 0.0102 | 0.107095 | F | 0.2777778
396 | Gebreyohaness et al (2014) | WPS1 | 3 | 1.346154 | 8.666667 | 0.0576087 | 0.05184783 | 0 | 0 | 0.05574136 | R | 0
397 | Gebreyohaness et al (2014) | WPS2 | 3 | 1.346154 | 5.652174 | 0.01866029 | 0.01722488 | 0 | 0 | 0.04800691 | R | 0
398 | Gebreyohaness et al (2014) | WPS3 | 3 | 0.9230769 | 8.666667 | 0.03581633 | 0.03044388 | 0.2771429 | 0 | 0 | R | 0
399 | Gebreyohaness et al (2014) | WPS4 | 2 | 0.9230769 | 5.652174 | 0.02816667 | 0.02383333 | 0.2635802 | 0 | 0 | R | 0
404 | Gebreyohaness et al (2014) | WPS9 | 3 | 0.9230769 | 8.666667 | 0.04851485 | 0.04123762 | 0.2086139 | 0 | 0.05077431 | R | 0
405 | Gebreyohaness et al (2014) | WPS10 | 2 | 0.9230769 | 5.652174 | 0.03300518 | 0.02792746 | 0.218342 | 0 | 0.05198676 | R | 0
406 | Gebreyohaness et al (2014) | WSS1 | 3 | 0.8 | 6.666667 | 0.03754011 | 0.03754011 | 0.2403209 | 0 | 0 | R | 0
407 | Gebreyohaness et al (2014) | WSS2 | 3 | 0.8 | 4.347826 | 0.02132243 | 0.02132243 | 0.21 | 0 | 0 | R | 0
408 | Jiang et al. (2013) | SW1 | 1 | 2 | 10 | 0.1025829 | 0.106095 | 0.1942857 | 0.356865 | 0.1 | F | 0.2777778
409 | Jiang et al. (2013) | SW2 | 1 | 2 | 10 | 0.1025829 | 0.106095 | 0.1942857 | 0.356865 | 0.2 | F | 0.2777778
410 | Jiang et al. (2013) | SW3 | 1 | 2 | 10 | 0.1025829 | 0.106095 | 0.1942857 | 0.356865 | 0.3 | F | 0.2777778
411 | Jiang et al. (2013) | SW4 | 1 | 2 | 10 | 0.1025829 | 0.106095 | 0.1942857 | 0.5417275 | 0.3 | F | 0.2777778
412 | Jiang et al. (2013) | SW5 | 1 | 2 | 10 | 0.1025829 | 0.106095 | 0.1942857 | 0.1784325 | 0.3 | F | 0.2777778
413 | Jiang et al. (2013) | SW7 | 1 | 2 | 10 | 0.1025829 | 0.106095 | 0.2346971 | 0.4420625 | 0.3 | R | 0
414 | Kuang and Ho (2008) | U1.0 | 1 | 1 | 12 | 0 | 0.1796053 | 0.1573684 | 0 | 0 | R | 0
415 | Kuang and Ho (2008) | U1.5 | 1 | 1.5 | 12 | 0 | 0.156447 | 0.1370774 | 0 | 0 | R | 0
416 | Kuang and Ho (2008) | C1.0 | 1 | 1 | 12 | 0 | 0.1551136 | 0.325 | 0 | 0 | R | 0
417 | Kuang and Ho (2008) | C1.5 | 1 | 1.5 | 12 | 0 | 0.1596491 | 0.3345029 | 0 | 0 | R | 0
418 | Kuang and Ho (2008) | U1.0-BC | 1 | 1 | 12 | 0 | 0.1744409 | 0.1528435 | 0.3488818 | 0 | R | 0
419 | Kuang and Ho (2008) | U1.5-BC | 1 | 1.5 | 12 | 0 | 0.1615385 | 0.1415385 | 0.3230769 | 0 | R | 0
420 | Kuang and Ho (2008) | U1.0-BC2 | 1 | 1 | 12 | 0 | 0.1601173 | 0.1402933 | 0.3202346 | 0 | R | 0
421 | Kuang and Ho (2008) | U1.0-CT | 1 | 1 | 12 | 0 | 0.1448276 | 0.1268966 | 0 | 0 | R | 0
422 | Gupta and Rangan (1998) | S-F | 1 | 1.1 | 13.33333 | 0.07134545 | 0.0499341 | 0.06032855 | 0.02439349 | 0 | F | 0.2777778
423 | Gupta and Rangan (1998) | S-1 | 3 | 1.1 | 13.33333 | 0.05443127 | 0.03809601 | 0.08657688 | 0.01861042 | 0.05698006 | F | 0.2777778
424 | Gupta and Rangan (1998) | S-2 | 3 | 1.1 | 13.33333 | 0.06630415 | 0.04640573 | 0.1447529 | 0.02266983 | 0.1399556 | F | 0.2777778
425 | Gupta and Rangan (1998) | S-3 | 3 | 1.1 | 13.33333 | 0.06255652 | 0.0437828 | 0.1696398 | 0.02138849 | 0 | F | 0.2777778
426 | Gupta and Rangan (1998) | S-4 | 3 | 1.1 | 13.33333 | 0.09491716 | 0.04017305 | 0.1306151 | 0.01962508 | 0.06008668 | F | 0.2777778
427 | Gupta and Rangan (1998) | S-5 | 3 | 1.1 | 13.33333 | 0.09764392 | 0.04132713 | 0.1649054 | 0.02018887 | 0.124639 | F | 0.2777778
428 | Gupta and Rangan (1998) | S-6 | 3 | 1.1 | 13.33333 | 0.101245 | 0.04285125 | 0.1887352 | 0.02093342 | 0.06409246 | F | 0.2777778
429 | Gupta and Rangan (1998) | S-7 | 3 | 1.1 | 13.33333 | 0.0606236 | 0.04242996 | 0.1323513 | 0.02072761 | 0.03225135 | F | 0.2777778
430 | Yuan et al. (2018) | SW-1 | 1 | 2 | 6.4 | 0.04018954 | 0.03911111 | 0.03812854 | 0.09481481 | 0.129953 | R | 0
431 | Yuan et al. (2018) | SW-2 | 1 | 2 | 6.4 | 0.07316558 | 0.08414815 | 0.03812854 | 0.09481481 | 0.129953 | R | 0
432 | Yanez et al. (1991) | S1 | 1 | 1.25 | 16.66667 | 0.06985294 | 0.05588235 | 0.06985294 | 0.05588235 | 0 | R | 0
434 | Terzioglu et al. (2018) | T2-S2-3 | 2 | 0.6466667 | 12.5 | 0.115969 | 0.1267752 | 0.8782946 | 0.1267752 | 0 | R | 0
435 | Terzioglu et al. (2018) | T1-S2-9 | 2 | 0.6333333 | 12.5 | 0.06700833 | 0.08273333 | 1.014979 | 0.08273333 | 0 | R | 0
436 | Terzioglu et al. (2018) | T1-N10-S1-11 | 2 | 0.6333333 | 12.5 | 0.05956296 | 0.07354074 | 0.9022037 | 0.07354074 | 0.09876543 | R | 0
437 | Terzioglu et al. (2018) | T1-S1-2 | 2 | 0.6333333 | 12.5 | 0.06312236 | 0.06900422 | 0.9561181 | 0.06900422 | 0 | R | 0
438 | Abdulridha and Palermo (2017) | W1-SR | 1 | 2.4 | 6.666667 | 0.122623 | 0.122623 | 0.1853279 | 0.292623 | 0 | R | 0
439 | Christidis and Trezos (2017) | W7 | 1 | 2 | 6 | 0.2701928 | 0.1264049 | 0.4580463 | 1.264049 | 0 | R | 0
440 | Christidis and Trezos (2017) | W9 | 2 | 2 | 6 | 0.2247686 | 0.03797815 | 0.2247686 | 0 | 0 | R | 0
441 | Christidis and Trezos (2017) | W11 | 2 | 2 | 6 | 0.2247686 | 0.0213509 | 0.2247686 | 0 | 0 | R | 0
442 | Christidis and Trezos (2017) | W13 | 2 | 2 | 6 | 0.2760379 | 0.02622099 | 0.2760379 | 0 | 0 | R | 0
443 | Ren et al. (2018) | RC-W | 1 | 2.054054 | 5.138889 | 0.01803854 | 0.04208994 | 0.2904668 | 0.06280086 | 0.1800516 | R | 0
444 | Qiao et al. (2017) | W1 | 1 | 0.85 | 6.25 | 0.05058535 | 0.05058724 | 0.1002594 | 0.04856375 | 0.02360272 | R | 0
445 | Shen et al. (2017) | SHW0 | 1 | 1.75 | 8.333333 | 0.04484733 | 0.04335242 | 0.1854008 | 0.08670483 | 0.08614292 | R | 0
446 | Mohamed et al. (2014) | ST15 | 1 | 2.333333 | 7.5 | 0.02346939 | 0.06428571 | 0.05102041 | 0.06428571 | 0.07 | R | 0
447 | Ghazizadeh and Cruz-Noguez (2018) | Control Wall | 1 | 1.083333 | 12 | 0.03800656 | 0.03054098 | 0.03800656 | 0.2022492 | 0 | R | 0
448 | Aanasopoulou (2010) | S1 | 1 | 1.199803 | 10.05941 | 0.06549991 | 0.06549991 | 0.03792115 | 0.4612669 | 0 | R | 0
449 | Aanasopoulou (2010) | S4 | 4 | 1.199803 | 10.05941 | 0.07337322 | 0.07337322 | 0.06336402 | 0.8309738 | 0 | R | 0
450 | Aanasopoulou (2010) | S6 | 1 | 1.5 | 10.05941 | 0.06554633 | 0.06554633 | 0.06629683 | 0.8677965 | 0 | R | 0
451 | Aanasopoulou (2010) | S9 | 1 | 1.5 | 10.05941 | 0.06289435 | 0.06289435 | 0.1009698 | 1.220338 | 0 | R | 0
452 | Aanasopoulou (2010) | S10 | 1 | 1.5 | 10.05941 | 0.05290211 | 0.05290211 | 0.09754633 | 1.163846 | 0 | R | 0
453 | Alltin et al. (2013) | Specimen 1 | 3 | 1.65 | 10 | 0.3837097 | 0.03145161 | 2.645968 | 0.03145161 | 0 | R | 0
454 | Zhu and Guo (2017) | MW | 1 | 2.023529 | 8.5 | 0.04253816 | 0.04618428 | 0.2488355 | 0.1397682 | 0.07864197 | R | 0
455 | Mansur et al. (1992) | W2 | 2 | 0.675 | 16.66667 | 0.07556018 | 0.07556018 | 0.46 | 0.0778758 | 0 | B | 0.2272727
456 | Mansur et al. (1992) | W3 | 2 | 0.675 | 16.66667 | 0.07580159 | 0.07580159 | 0.4614696 | 0.0781246 | 0 | B | 0.2272727
457 | Mansur et al. (1992) | W4 | 2 | 0.675 | 16.66667 | 0.007480681 | 0.007480681 | 0.3862032 | 0.0547139 | 0 | B | 0.2272727
458 | Lu et al. (2017) | C1 | 1 | 2 | 9.333333 | 0.04955844 | 0.01948052 | 0.0412987 | 0.01948052 | 0.03586889 | R | 0
459 | Lu et al. (2018) | C2 | 1 | 2 | 9.333333 | 0.05545797 | 0.02173913 | 0.04608696 | 0.02173913 | 0.04002761 | R | 0
460 | Lu et al. (2019) | C3 | 1 | 2 | 9.333333 | 0.053 | 0.02071823 | 0.04392265 | 0.02071823 | 0.03814786 | R | 0
461 | Lu et al. (2020) | C4 | 1 | 2 | 9.333333 | 0.0554438 | 0.02161383 | 0.04582133 | 0.02161383 | 0 | R | 0
462 | Lu et al. (2021) | C5 | 1 | 2 | 9.333333 | 0.05449718 | 0.02118644 | 0.04491525 | 0.02118644 | 0.07465698 | R | 0
463 | Lu et al. (2022) | C6 | 1 | 2 | 9.333333 | 0.05186327 | 0.02010724 | 0.04262735 | 0.02010724 | 0.03702285 | R | 0
464 | Tripathi et al. (2019) | SWD-1 | 1 | 1 | 13.33333 | 0.05601002 | 0.02514469 | 0.1950751 | 0.0732788 | 0.055 | R | 0
465 | Tripathi et al. (2020) | SWD-2 | 1 | 1 | 13.33333 | 0.05338107 | 0.02396447 | 0.1859189 | 0.05272182 | 0.055 | R | 0